## Sheet1
SO NO | W/C RATIO | MIX PRAPOTIONS((C : FA : sand : CA)) | CEMENT CONTENT©(kg/m^3) | FLY ASH CONTENT(FA)kg/m^3 | 28D(mpa) | 56D(mpa) | 91D(mpa)
1 | 0.53 | 1 : .15 : 1.58 : 3.05 | 375 | 0 | 36.84 | 40.92 | 44.52
2 | 0.5 | 1 : .15 : 1.43 : 2.82 | 400 | 0 | 43.13 | 50.22 | 51.97
3 | 0.53 | 1 : .15 : 1.54 : 2.99 | 400 | 0 | 38.58 | 45.51 | 47.49
4 | 0.47 | 1 : .15 : 1.28 : 2.58 | 425 | 0 | 47.16 | 51.25 | 54.27
5 | 0.49 | 1 : .15 : 1.39 : 2.77 | 425 | 0 | 45.05 | 50.72 | 52.85
6 | 0.44 | 1 : .15 : 1.14 : 2.35 | 450 | 0 | 49.63 | 54.48 | 58.04
7 | 0.47 | 1 : .15 : 1.25 : 2.54 | 450 | 0 | 47.42 | 51.34 | 55.3
8 | 0.42 | 1 : .15 : 1.05 : 2.19 | 475 | 0 | 54.01 | 57.91 | 60.15
9 | 0.44 | 1 : .15 : 1.19 : 2.46 | 475 | 0 | 50.05 | 55.72 | 58.31
10 | 0.53 | 1 : .15 : 1.58 : 3.05 | 375 | 0 | 37.81 | 43.5 | 47.55
11 | 0.5 | 1 : .15 : 1.43 : 2.82 | 400 | 0 | 44.11 | 50.98 | 52.56
12 | 0.53 | 1 : .15 : 1.54 : 2.99 | 400 | 0 | 40.9 | 46.56 | 51.07
13 | 0.47 | 1 : .15 : 1.28 : 2.58 | 425 | 0 | 47.51 | 52.92 | 54.47
14 | 0.49 | 1 : .15 : 1.39 : 2.77 | 425 | 0 | 45.3 | 51.47 | 53.09
15 | 0.51 | 1 : .15 : 1.51 : 2.95 | 425 | 0 | 42.54 | 49.05 | 51.19
16 | 0.44 | 1 : .15 : 1.14 : 2.35 | 450 | 0 | 52.03 | 56.26 | 59.19
17 | 0.47 | 1 : .15 : 1.25 : 2.54 | 450 | 0 | 48.74 | 53.42 | 55.03
18 | 0.49 | 1 : .15 : 1.37 : 2.73 | 450 | 0 | 46.59 | 53.21 | 53.67
19 | 0.42 | 1 : .15 : 1.05 : 2.19 | 475 | 0 | 54.49 | 58.65 | 63.7
20 | 0.44 | 1 : .15 : 1.19 : 2.46 | 475 | 0 | 53.06 | 56.67 | 62.57
21 | 0.46 | 1 : .15 : 1.23 : 2.51 | 475 | 0 | 49.18 | 54.04 | 57.1
22 | 0.52 | 1 : .15 : 1.43 : 2.02 | 425 | 0 | 40.02 | 46.92 | 48.48
23 | 0.49 | 1 : .15 : 1.29 : 1.86 | 450 | 0 | 45.28 | 50.43 | 53.09
24 | 0.51 | 1 : .15 : 1.39: 1.9 | 450 | 0 | 42.68 | 48.54 | 49.63
25 | 0.46 | 1 : .15 : 1.17 : 1.72 | 475 | 0 | 48.67 | 53.48 | 56.5
26 | 0.48 | 1 : .15 : 1.26 : 1.83 | 475 | 0 | 45.52 | 50.97 | 53.63
27 | 0.51 | 1 : .15 : 1.39 : 3.26 | 350 | 0 | 39.52 | 43.3 | 46.13
28 | 0.54 | 1 : .15 : 1.49 : 3.42 | 350 | 0 | 31.66 | 37.18 | 43.92
29 | 0.48 | 1 : .15 : 1.25 : 2.99 | 375 | 0 | 42.73 | 48.23 | 52.23
30 | 0.51 | 1 : .15 : 1.35 : 3.19 | 375 | 0 | 40.59 | 44.46 | 46.42
31 | 0.45 | 1 : .15 : 1.10 : 2.70 | 400 | 0 | 47.99 | 52.95 | 55.51
32 | 0.48 | 1 : .15 : 1.21 : 2.92 | 400 | 0 | 44.89 | 51.2 | 53.85
33 | 0.42 | 1 : .15 : 0.98 : 2.47 | 425 | 0 | 51.26 | 57.55 | 59.5
34 | 0.45 | 1 : .15 : 1.09 : 2.68 | 425 | 0 | 49.05 | 54.15 | 57.35
35 | 0.42 | 1 : .15 : 0.98 : 2.45 | 450 | 0 | 53.39 | 57.77 | 59.89
36 | 0.54 | 1 : .15 : 1.49 : 3.42 | 350 | 0 | 36.64 | 43.46 | 46.55
37 | 0.51 | 1 : .15 : 1.35 : 3.19 | 375 | 0 | 41.53 | 46.81 | 50.04
38 | 0.48 | 1 : .15 : 1.21 : 2.92 | 400 | 0 | 46.22 | 52.58 | 53.07
39 | 0.45 | 1 : .15 : 1.09 : 2.68 | 425 | 0 | 50.35 | 56.02 | 58.32
40 | 0.42 | 1 : .15 : 0.98 : 2.45 | 450 | 0 | 54.1 | 58.52 | 62.28
41 | 0.53 | 1 : .15 : 1.47 : 2.41 | 375 | 0 | 37.3 | 43.51 | 46.63
42 | 0.5 | 1 : ..15 : 1.32 : 2.21 | 400 | 0 | 44.04 | 50.53 | 52.55
43 | 0.53 | 1 : .15 : 1.44 : 2.36 | 400 | 0 | 39.61 | 46.09 | 48.17
44 | 0.47 | 1 : .15 : 1.19 : 2.03 | 425 | 0 | 47.34 | 51.31 | 54.77
45 | 0.49 | 1 : .15 : 1.29 : 2.18 | 425 | 0 | 44.69 | 50.69 | 52.75
46 | 0.44 | 1 : .15 : 1.07 : 1.86 | 450 | 0 | 50.93 | 55.73 | 59.05
47 | 0.47 | 1 : .15 : 1.17 : 2.00 | 450 | 0 | 48.08 | 52.63 | 55.61
48 | 0.42 | 1 : .15 : 0.95 : 1.68 | 475 | 0 | 54.14 | 58.21 | 61.11
49 | 0.49 | 1 : .15 : 1.06 : 1.84 | 475 | 0 | 51.31 | 56.37 | 59.51
50 | 0.45 | 1 : 0.15 : 1.10 : 2.70 | 400 | 60 | 39.04 | 47.65 | 52.2
51 | 0.42 | 1 : 0.15 : 0.98 : 2.46 | 425 | 63.75 | 45.09 | 50.21 | 55.75
52 | 0.45 | 1 : 0.15 : 1.09 : 2.68 | 425 | 63.75 | 41.14 | 43.27 | 52.69
53 | 0.47 | 1 : 0.15 : 1.28 : 2.58 | 425 | 63.75 | 38.35 | 43.23 | 50.42
54 | 0.42 | 1 : 0.15 : 0.98 : 2.45 | 450 | 67.5 | 46.13 | 51.01 | 56.51
55 | 0.44 | 1 : 0.15 : 1.14 : 2.35 | 450 | 67.5 | 52.5 | 49.17 | 53.11
56 | 0.47 | 1 : 0.15 : 1.25 : 2.54 | 450 | 67.5 | 39.58 | 44.02 | 51.07
57 | 0.42 | 1 : 0.15 : 1.05 : 2.19 | 475 | 71.25 | 47.34 | 52.3 | 57.7
58 | 0.44 | 1 : 0.15 : 1.19 : 2.46 | 475 | 71.25 | 43.55 | 49.79 | 53.79
59 | 0.45 | 1 : 0.15 : 1.09 : 2.68 | 425 | 63.75 | 42.01 | 49.68 | 53.39
60 | 0.47 | 1 : 0.15 : 1.28 : 2.58 | 425 | 63.75 | 38.85 | 44.96 | 50.5
61 | 0.42 | 1 : 0.15 : 0.98 : 2.45 | 450 | 67.5 | 47.25 | 51.95 | 57.7
62 | 0.44 | 1 : 0.15 : 1.14 : 2.35 | 450 | 67.5 | 43.09 | 50.3 | 53.67
63 | 0.47 | 1 : 0.15 : 1.25 : 2.54 | 450 | 67.5 | 40.26 | 45.3 | 51.62
64 | 0.49 | 1 : 0.15 : 1.37 : 2.73 | 475 | 67.5 | 37.15 | 44.52 | 48.08
65 | 0.42 | 1 : 0.15 : 1.05 : 2.19 | 475 | 71.25 | 48.41 | 53.58 | 58.19
66 | 0.44 | 1 : 0.15 : 1.19 : 2.46 | 475 | 71.25 | 44.02 | 51.81 | 54.2
67 | 0.46 | 1 : 0.15 : 1.23 : 2.51 | 475 | 71.25 | 40.73 | 45.95 | 52.1
68 | 0.47 | 1 : 0.15 : 1.19 : 2.03 | 425 | 63.75 | 38.9 | 53.2 | 50.5
69 | 0.44 | 1 : 0.15 : 1.07 : 1.86 | 450 | 67.5 | 43.22 | 49.93 | 53.62
70 | 0.47 | 1 : 0.15 : 1.17 : 2.00 | 450 | 67.5 | 39.86 | 44.61 | 51.42
71 | 0.49 | 1 : 0.15 : 1.29 : 1.86 | 450 | 67.5 | 36.87 | 41.25 | 47.3
72 | 0.51 | 1 : 0.15 : 1.39 : 1.98 | 450 | 67.5 | 35.23 | 40.05 | 46.11
73 | 0.42 | 1 : 0.15 : 0.95 : 1.68 | 475 | 71.25 | 47.94 | 53.05 | 57.82
74 | 0.44 | 1 : 0.15 : 1.06 : 1.84 | 475 | 71.25 | 43.87 | 50.48 | 54.38
75 | 0.46 | 1 : 0.15 : 1.17 : 1.72 | 475 | 71.25 | 40.34 | 45.61 | 52.39
76 | 0.48 | 1 : 0.15 : 1.26 : 1.83 | 475 | 71.25 | 37.65 | 42.28 | 48.55